## Planilha1
CP | Data de Amostragem | Data de Ensaio | Idade [dias] | Resistência a Compressão [fck]
|  |  |  | kgf | MPa
1 | 2025-09-02 | 2025-09-09 | 7 | 11.19 | 14.25
2 |  | 2025-09-16 | 14 | 18 | 22.92
3 |  | 2025-09-30 | 28 | 19.41 | 24.71
4 |  | 2025-09-30 | 28 | 18.81 | 23.95
5 |  | 2025-09-09 | 7 | 16.04 | 20.42
6 |  | 2025-09-16 | 14 | 17.5 | 22.28
7 |  | 2025-09-30 | 28 | 20.25 | 25.78
8 |  | 2025-09-30 | 28 | 18.97 | 24.15